## WPS 202-1SP-0 , 1 of 1
Welding Procedure Specification
[9 empty] | WPS No. : | 202-1SP
An IMI company
| WPS Number : | 202-1SP | Rev. | 0 | Date : | 2004-02-04 |  |  | Welding Process : | SAW
| PQR Nos. : | 04-02-04 | [6 empty] | Process Type : | Machine
THICKNESS RANGES (inches)
|  |  | Base Metal : | - - - | Groove : | 3/16 - 8" | - - - | Fillet : | All
|  |  | Deposited Weld Metal : | - - - | Groove : | 8" Max | - - - | Fillet : | All
BASE METALS (QW-403)
| P/S No. : | 1 | Grp No. : | 2 | TO | P/S No. : | 1 |  | Grp No. : | 1
[5 empty] | Minimum Pipe Outside Diameter (Nominal Pipe Size) : | - - - | Groove : | All | Fillet : | All
| JOINTS (QW-402) |  |  |  |  | FILLER METAL (QW-404)
Joint Design : Single / Double V, U, J | [7 empty] | Root |  | Fill
Grooves, Fillets, Repairs and Buildup | [5 empty] | SFA Number : |  | See WPS-201-1SP |  | 5.17
Joint Details : See Traveller | [5 empty] | AWS Classification : |  | - - - - |  | F7P5-EM14K
Backing / Retainer : Required | [5 empty] | F-Number : |  | - - - - |  | 6
Backing Type : Base Metal or | [5 empty] | A-Number : |  | - - - - |  | 1
| Weld Metal |  |  |  |  | Maximum Bead Thickness : |  | - - - - |  | 3/16
[6 empty] | Flux Tradename : |  | - - - - |  | Linde 860
POSTWELD HEAT TREAT (QW-407) | [5 empty] | Flux Manuf. : |  | - - - - |  | Lincoln Elec.
Note :
| Temp. Range : | 1350 | Deg. F |  |  | Consumable Insert : |  | - - - - |  | N/A
Note :
| Time Range : | 1 | Hrs/in. |  |  | Filler Metal Product Form: |  | - - - - |  | Bare Solid
[6 empty] | Note : | Filler Metal Shall Be Added For All Welding
| GAS (QW-408) |  |  | POSITIONS (QW-405) |  |  |  | PREHEAT (QW-406)
| Shielding Gas : | N/A | [6 empty] | Minimum Preheat Temp. : | 300 | Deg. F
Shielding Gas Mixture: N/A |  |  |  |  | Weld Positions : | Flat |  |  | Maximum Interpass Temp : | 650 | Deg. F
| Flowrate : | N/A |  |  | Progression : | N/A |  |  | Preheat Maintenance Temp: | None | Deg. F
| Backing Gas : | N/A
| Trailing Gas : | N/A
ELECTRICAL CHARACTERISTICS (QW-409)
|  | Filler Metal |  |  | Current |  |  | Travel | Wire
Layer | Process | Class | Dia. | Type | Polarity | Amps | Volts | Speed | Speed | Comment
Fill | SAW | F7P5-EM14K | 3/32 | DC | Reverse | 275-325 | 25-33 | 10-30 ipm | N/A
Cover | SAW | F7P5-EM14K | 3/32 | DC | Reverse | 275-325 | 25-33 | 10-30 ipm | N/A
TECHNIQUE (QW-410) AND OTHER
|  | Tungsten Size and Type : | N/A |  |  |  | Initial Cleaning : Solvent wipe to remove oil
|  | Shielding Gas Cup Size : | N/A |  |  |  | and grease. Grind to bright metal.
|  | Pulsed Current : | Not Permitted |  |  |  | Interpass Cleaning : |  | Remove slag and oxide
|  | Single or Mult. Pass / Side : | Multiple |  |  |  | using grinder, wire brush, chipping hammer.
|  | Single or Multiple Electrode : | Single |  |  |  | String or Weave Weld Bead : |  |  | String
|  | Contact Tip / Work Distance : | 1/2" to 3/4" |  |  |  | Peening : | Not permitted
|  | Backgouging Method : | Grind or Carbon Arc |  |  |  | Other : Refer to document No. WS-200
|  | Repair Method : | Backgouge/grind to bright metal |  |  |  | General Welding Specification
then accomplish weld repair.
WPS-202-1SP - Special for Project 200855 only.
| CCI Approval : | Fred Zilko |  |  | Date : | 2004-02-06 |  |  | WPS Number : | 202-1SP
|  | (original signature on file) | [6 empty] | SHEET : | 1 of 1
QW-482

## PQR 04-02-04, PG 1 0f 6
Procedure Qualification Record
Sheet 1 of 4
An IMI company
| PQR Number : | 04-02-04 | Rev. 0 | Date : | 2004-02-04 |  | Welding Process : |  | GTAW / SAW
| WPS No. : | 201-1SP and 202-1SP |  |  |  |  | Process Type : |  | Manual / Machine
JOINT CONFIGURATION (QW-402)
Groove Design of Test Coupon
SINGLE V-GROOVE - 75 DEGREE INCLUDED ANGLE
Note: For combination qualifications, the deposited weld
metal thickness shall be recorded for each process
or filler used.
GTAW Passes = 1 thru 14 = 3/8" thk.
SAW Passes = 15 thru 76 = 1.125" thk.
| BASE METAL (QW-403) |  |  |  |  | POSTWELD HEAT TREATMENT (QW-407)
| Material Spec. : | A 516 |  | To Mat'l Spec. : | A 516 |  |  | Temperature Range : | 1350 | Deg. F
| Type or Grade : | 70 |  | Type or Grade : | 70 |  |  | Time Range : | 3 | Hours
[8 empty] | Other : | ---
| P/S No. : | 1 | To | P/S No. : | 1
| Group No. : | 2 | To Group No. : |  | 2 |  |  | GAS (QW-408)
|  | Thickness of Test Coupon : | 1.5" |  |  |  |  | Gas | Mixture | Flowrate
|  | Diameter of Test Coupon : | Plate |  |  |  | GTAW Shielding : | Argon | 99.99% | 20 CFH
|  | Other : | ---- |  |  |  | Backing : | - - - | - - - | - - -
| FILLER METALS (QW-404) | [5 empty] | Trailing : | - - - | - - - | - - -
|  |  |  | GTAW | SAW | ELECTRICAL CHARACTERISTICS (QW-409)
|  | SFA Specification : | - - - | 5.18 | 5.17 |  | Current : | Direct
|  | AWS Classification : | - - - | ER70S-3 | EM14K |  | Polarity : | GTAW - Straight
|  | Filler Metal F-Number : | - - - | 6 | 6 |  | Polarity : | SAW - Reverse
|  | Weld Metal Analysis A-No. : | - - - | 1 | 1 |  |  |  | GTAW, Tungsten Electrode Dia. : | 3/32"
|  | Size of Filler Metal : | - - - | 1/16" & 3/32" | 3/32" |  |  | AMPS | VOLTS | TRAVEL
|  | Flux Tradename : | - - - | - - - | 860 Flux |  | GTAW Root : | 125-130 | 15-16 | 4 ipm
|  | Flux Manuf. : | - - - | - - - | ** |  | GTAW Fill : | 200-212 | 20-22 | 8.5 ipm
|  | Filler Metal Product Form : | - - - | Bare (Solid) | Bare (Solid) |  | SAW Fill / Cap : | 300-320 | 30 | 17.5 ipm
|  | Deposited Weld Metal : | - - - | .375" | 1.125"
** Lincoln Electric
|  | POSITION (QW-405) |  |  |  |  | TECHNIQUE (QW-410)
|  | Position of Groove : | 1G (Flat) |  |  |  |  | Travel Speed : | 4 - 18 ipm
|  | Weld Progression : | Flat |  |  |  |  | String or Weave Bead : | String
|  | (uphill, downhill) | [5 empty] | Oscillation Frequency : | N/A
|  | Other : | --- |  |  |  |  | Oscillation Width : | N/A
N/A
|  |  | PREHEAT (QW-406) | [5 empty] | Multiple or Single Pass Per Side : | Multiple
|  |  | GTAW | SAW |  |  |  |  | Single or Multiple Electrode : | Single
|  | Preheat Temp. - Deg. F : | 350 | 350 |  |  |  | Other : | ----
|  | Interpass Temp. - Deg. F : | 450 | 600
|  | Other : | [7 empty] | Page 1 of 6
QW-483

## PQR 04-02-04, PG 2 of 6
Procedure Qualification Record
[8 empty] | PQR No. : | 04-02-04 | Rev. 0
| An IMI company | [6 empty] | DATE: | 2004-02-04
TENSILE TESTS (QW-150)
|  | Specimen | Width | Thick | Area | Load | UTS |  | Type of Failure
|  | No. ** | in. | in. | sq. in. | lbs. | psi | and Location
|  | 1 | 0.76 | 1.471 | 1.118 | 78710 | 70400 | Ductile / Base Metal
|  | 2 | 0.755 | 1.472 | 1.1114 | 78750 | 70900 | Ductile / Base Metal
** Specimen includes GTAW and SAW processes.
GUIDED BEND TESTS (QW-160)
| Type and Figure No. |  | Results
| Side, QW 463.1(e) |  | Acceptable
| Side, QW 463.1(e) |  | Acceptable |  |  |  |  | HARDNESS EXAMINATION
| Side, QW 463.1(e) |  | Acceptable |  |  |  | Requirement |  | Results
Weld
| Side, QW 463.1(e) |  | Acceptable |  |  |  | NACE |  | Acceptable, Pg. 3
Weld
CHARPY V-NOTCH TOUGHNESS TESTS (QW-170)
| Specimen | V-Notch |  | Test Temp |  | Impact values |  |  | Notes
| No. | Location |  | Deg. F | Ft. lbs. | Avg. Ft.lbs. | % Shear | Mils *
| 1 | Weld Cap |  | -50 | 27/64/53 | 48 | 20/40/40 | 26/53/44
| 2 | HAZ Cap |  | -50 | 78/54/44 | 58.7 | 40/30/20 | 61/41/31
| 3 | Weld Root |  | -50 | 136/122/128 | 128.7 | 70/70/70 | 83/79/90
| 4 | Weld Root HAZ |  | -50 | 136/126/174 | 145.3 | 70/70/90 | 86/74/96
(* Mils Lateral Expansion)
|  | Welder's Name |  | Clock No. | Stamp No. | Tests Conducted By : BodyCote Materials Testing
|  | Stan Coalson |  | 529 | S |  |  | Laboratory Test No. : | 400446
|  | ----- |  | ----- | -----
We certify that the statements in this record are correct and that the test welds were prepared, welded,
and tested in accordance with the requirements of Section IX of the ASME Code.
| CCI Approval : |  | Fred Zilko |  |  | DATE: | 2004-02-04
|  |  | (original signature on file) | [6 empty] | Page 2 of 6
QW-483

## PQR 04-02-04, PG 3 of 6
Procedure Qualification Record
|  |  | PQR No. : | 04-02-04 | Rev. 0
| An IMI company |  | DATE: | 2004-02-04
Hardness Survey Results
Page 3 of 6
QW-483

## PQR 04-02-04, PG 4 of 6
Procedure Qualification Record
|  |  | PQR No. : | 04-02-04 | Rev. 0
| An IMI company |  | DATE: | 2004-02-04
Liquid Penetrant Examination Results
Page 4 of 6
QW-483

## PQR 04-02-04, PG 5 of 6
Procedure Qualification Record
|  |  | PQR No. : | 04-02-04 | Rev. 0
| An IMI company |  | DATE: | 2004-02-04
Visual Examination Results
Page 5 of 6
QW-483

## PQR 04-02-04, PG 6 of 6
Procedure Qualification Record
|  |  | PQR No. : | 04-02-04 | Rev. 0
| An IMI company |  | DATE: | 2004-02-04
Radiographic Examination Results
Page 6 of 6
QW-483