## str 1
Procedurę Qualification Record (PQR) ASME Boiler and Pressure Vessel Codę, Section IX
Company Name: ZAKŁADY REMONTOWE ENERGETYKI KATOWICE S.A.
Procedurę Qualification Record No.: | [9 empty] | Date:
Weld Procedurę Used for Test: |  |  |  | 210/A06/57-VP 01/06 by TUV Rheinland
Welding Process(es): |  |  |  | GTAW | [5 empty] | Type(s): | Manuał
|  |  |  | (FCAW, GMAW, GTAW, SAW, SMAW) | [6 empty] | (Automatic, Machinę, Manuał, Or Semi-Auto.)
JOINTS (QW-402)
BASE METALS (QW-403) | [9 empty] | POSTWELD HEAT TREATMENT (QW-407)
Materiał Spec.: | DIN 17458 | [8 empty] | Temperature: |  | N.A
Type/Grade, or UNS Number: |  |  | X6CrNiTi1810 | [6 empty] | Time: |  | N.A
P-No. | - |  | Group No. | - | to P-No | - |  | Group No. | - | Other |  | None
Thickness of Test Coupon: |  |  | 4 | mm | 0.1574803 | in
Diameter of Test Coupon: |  |  | 57 | mm | 2.244094 | in |  |  |  | GAS (QW-408) |  |  | Percent Comporison
Maximum Pass Thickness: | [11 empty] | Gas(es) | (Mixture) | Flow Rate
Other | None | [8 empty] | Shielding |  | Argon 99,996 % | N/A | 8÷12
[10 empty] | Trailing |  | None | N/A | N.A
FILLER METALS (QW-404) |  |  |  | 1÷2(GTAW) |  |  | - |  |  | Backing |  | Argon 99,996 % | N/A | 8÷12
SFA Specification: |  |  |  | 5.9 |  |  | - |  |  | Other: |  | None
AWS Ciassification: |  |  |  | ER 347 |  |  | -
Filier Metal F-No.: |  |  |  | 6 |  |  | - |  |  | ELECTRICAL CHARACTERISTICS (QW-409)
Weld Metal Analysis A-No.: |  |  |  | 8 |  |  | - |  |  | Current: | DC
Size of Filier Metal: |  |  |  | 2,4 mm |  |  | - |  |  | Polarity: | straight
Filler Metal Product Form: |  |  |  | solid |  |  | - |  |  | Amps.: | 80-110
Supplemental Filler Metal: |  |  |  | none |  |  | - |  |  | Tungsten Electrode Size: |  |  | 2.5
Electrode Flux Ciassification: |  |  |  | N/A |  |  | - |  |  | Other: | Tungsten elektrode per SFA-5.12 EWTh-2
Flux Type: |  |  |  | N/A |  |  | -
Flux Trade Name: |  |  |  | N/A |  |  | - |  |  | TECHNIQUES (QW-410)
Weld Metal Thickness: |  |  |  | 4 mm |  |  | - |  |  | Travel Speed: |  | N/A
Other: | None | [8 empty] | String or Weave Bead: |  |  | string
[10 empty] | Oscillation: |  | N/A
POSITION (QW-405) | [9 empty] | Multiple or Single Pass (per side): |  |  | multiple
Position of Groove: |  | 2G/5G | [7 empty] | Other: | None
Weld Progression (Uphill, Downhill) |  |  |  | 5G(uphill)
Other: | None
PREHEAT (QW-406)
Preheat Temp. | >10
Interpass Temp. | N/A
Other: | None

## str 2
Procedurę Qualification Record (PQR) ASME Boiler and Pressure Vessel Codę, Section IX
Tensile Test (QW-150) (Report 19/2006/PR by ZRE Katowice S.A.)
Specimen No. |  |  | Size (mm) |  | Area (mm2) |  | UltimateTotal Load (N) |  | Ultimate Tensile Strength (MPa) |  |  | Type of Failure & Location
2/PC/1 |  |  | 12X3,8 |  | 35.6 |  | 25600 |  | 561.4 |  |  | base metal
| 2/PC/2 |  | 12x3,9 |  | 46.8 |  | 26600 |  | 568.4 |  |  | base metal
| 2/PF/W |  | 12x3,9 |  | 46.8 |  | 26600 |  | 568.4 |  |  | base metal
| 2/PF/S |  | 12x3,9 |  | 46.8 |  | 26600 |  | 568.4 |  |  | base metal
2/PF/U |  |  | 12x3,9 |  | 46.8 |  | 27400 |  | 585.5 |  |  | base metal
Guided-Bend Tests (QW-160) (Report 20/2006/PZ by ZRE Katowice S.A.
Type and Figurę No.
2/PC/1 | [6 empty] | No defects
2/PC/2 | [6 empty] | No defects
2/PC/3 | [6 empty] | No defects
2/PC/4 | [6 empty] | No defects
2/PF/W | [6 empty] | No defects
2/PF/W | [6 empty] | No defects
2/PF/S | [6 empty] | No defects
2/PF/S | [6 empty] | No defects
2/PF/U | [6 empty] | No defects
2/PF/U | [6 empty] | No defects
Toughness Tests (QW-170)
Specimen No. |  |  | Notch Location |  | Notch Type |  | Test Temp. |  | Impact Values |  | Lateral Exp. |  | Drop Weight
[11 empty] | % Shear | Mils | Break | No Break
Fillet-WeldTest(QW-180)
Result - Satisfactory: |  |  | Yes | No |  | Penetration into Parent Metal: |  | Yes |  | No
Macro - Results: | [6 empty] | Penetration into Parent Metal:
Other Tests:
Other Tests Type of Test: | [6 empty] | Result:
Penetration examination (Report no 30/2006) | [6 empty] | All examinations with satisfactory results
Microscopic examination (Report no 23/2006) | [6 empty] | All examinations with satisfactory results
Macroscopic examination (Report no 22/2006) | [6 empty] | All examinations with satisfactory results
Hardness test (Report no 21/2006PTw) | [6 empty] | All examinations with satisfactory results
RT (Report no 5/2006/RT) | [6 empty] | All examinations with satisfactory results
Other: | Welding procedurę in compliance with PED 97/23/EC_
Welder's Name: |  | Gołębiewski Andrzej |  |  |  | Clock No. |  |  | Stamp No. |  | 9E
Test conducted by: |  | ZRE KATOWICE S.A
Labolatory test No. |  | -
We certify that the statements in this record are correct and that the test welds were prepared, welded, and tested in accordance with the requirements of Section IX ofthe ASME Codę.
[7 empty] | Manufacturer: | ZRE Katowice S.A
Date: | 19.01.2005 | [5 empty] | By: | Jerzy Czernek
Notified Body: |  | TüV SüD (0036) |  |  |  |  | QA Manager: