## Data Sheet Edit
|  | WELDING DATA SHEET | [12 empty] | P.Q.R. NO.
2101
Page 1 of 1
CLIENT: | NEOZ ENERGY PVT LTD. | [9 empty] | LOCATION: |  | GHAZIABAD, UTTAR PRADESH
| 01/Q |  |  |  | Rev. 00 | [5 empty] | DATE: |  | 15.01.2022 | [5 empty] | P.Q.R. NO.: |  | WPS NO: |  | LOCATION: |  | DATE:
WELDING PROCESS |  | GMAW | [8 empty] | DATE OF WELDING |  |  | 17.01.2022 |  |  |  |  | WELDING PROCESS (ES) |  | TYPE (S):
WELDING POSITION |  | 3G |  |  |  | TYPE (S): |  |  |  |  | MANUAL +SEMI AUTOMATIC | [7 empty] | WELDING POSITION |  | PROGRESSION:
WELDERS NO |  | W01 |  |  |  | PROGRESSION: |  |  |  |  | UP HILL | [7 empty] | WELDERS NO (S) |  | PROCESS |  | BRAND NAME |  | LOT NO
BASE METAL: |  | IS2062 E250BR |  |  |  | WELDING EQUIPMENT: | [12 empty] | BASE METAL:
TO BASE METAL: |  | IS2062 E250BR |  |  |  | WELDING CONSUMABLES | [12 empty] | TO BASE METAL:
HEAT NO |  | SAL/237 & 2138 |  |  |  | PROCESS | [5 empty] | BRAND NAME |  |  | LOT NO |  |  |  | HEAT NO
DIMENSIONS |  | 300*300*16(mm) |  |  |  | GMAW | [5 empty] | Maruti |  |  | V-20821022-0737 |  |  |  | DIMENSIONS
|  | GAS |  | GAS % | FLOW RATE | [14 empty] | GAS | FLOW RATE | PROCESS | BRAND NAME | LOT NO
SHIELDING(GTAW) |  | CO 2 | -- | 100 | 10~15 | [13 empty] | SHIELDING(GTAW)
PURGING |  | N.A | N.A | N.A | N.A | [13 empty] | PURGING
WELDING PARAMETER
[19 empty] | Layer | Pass | AWS SPEC | AWS NO. | Size (mm) | Elect. Polarity | Current (A) | Volts (V) | Bead Length (mm) | Arc Time (S)
JOINT DETAIL | [5 empty] | WELD DETAIL
OTHER : None | [5 empty] | DEPOSITED WELD METAL (t)
WELDING PARAMETER | [12 empty] | PREHEAT : | 16º C
Layer | Pass | Filler Metal |  |  | Elect. | Current |  |  | Volts |  |  | Bead | Arc | Welding | Max.Heat Input |  |  | I/ Pass
No | No | AWS | AWS | Size | Polarity | [6 empty] | Length | Time | Speed |  |  |  | Temp
|  | SPEC. | NO. | (mm) |  | (A) |  |  | (V) |  |  | (mm) | (S) | (mm/min.) | (kj/mm) |  |  | º C | Company Name |  |  | Date: |  | Holding Temperature
1 | 1 | A5.20 | ER70S-6 | 1.2 | DCEP | 120 | − | 140 | 20 | − | 22 | 300 | 96 | 187.5 | 0.768 | − | 0.9856 | 16º C | Procedure Qualification Record No. |  |  | Date: |  | Holding time
2 | 2 | A5.20 | ER70S-6 | 1.2 | DCEP | 130 | − | 150 | 20 | - | 22 | 300 | 80 | 225 | 0.6933333 | − | 0.88 | 168 | WPS No. |  |  |  |  | Rate of heating
3 | 3 | A5.20 | ER70S-6 | 1.2 | DCEP | 140 | - | 160 | 22 | - | 24 | 300 | [6 empty] | Welding Process (es) |  |  |  |  | Rate of cooling
4 | 4 | A5.20 | ER70S-6 | 1.2 | DCEP | 140 | - | 160 | 22 | - | 24 | 300 | [6 empty] | Types (Manual Automatic, Semi Auto) |  |  |  |  | Other
5 | 5 | A5.20 | ER70S-6 | 1.2 | DCEP | 160 | - | 180 | 22 | - | 24 | 300 | [6 empty] | Inspection Agency
6 | 6 | A5.20 | ER70S-6 | 1.2 | DCEP | 160 | - | 180 | 22 | - | 24 | 300 | [6 empty] | Material Spec: | [5 empty] | Gas(es) | (Mixture) | Flow Rate
[19 empty] | Type/ Grade |  | or UNS Number: --- |  |  | Shielding
[19 empty] | P- No. |  | Group No. |  |  | Trailing
[19 empty] | Thickness of Test Coupon: |  | Current |  |  | Backing
[19 empty] | Diameter of Test Coupon: |  | Polarity : |  |  | Other
[19 empty] | Maximum Pass Thickness: |  | Amps :
[19 empty] | Other |  | Tungsten Electrode Size : |  |  | Preheat Temp.
[19 empty] | SFA Specification |  | Mode of Metal Transfer |  |  | Inter Pass Temp. (Max.)
POSTHEAT: | NA | [17 empty] | AWS Classification |  | Heat Input: |  |  | Other
PWHT: | NA | [17 empty] | Filler Metal F-No |  | Other
NOTES: | [18 empty] | Weld Metal Analysis A-No |  | Volts
Size of Filler Metal
Recorded By: |  | MK KUSHWAHA |  |  |  | Reviewed By: | [12 empty] | Filler Metal Product Form |  | Travel Speed (range)
[19 empty] | Supplemental Filler Metal |  | String or Weave Bead
SIGNATURE: | [5 empty] | SIGNATURE: | [12 empty] | Electrode Flux Classification |  | Oscillation
[19 empty] | Flux Type |  | Multi pass or Single Pass
DATE: |  | 01.12.2022 |  |  |  | DATE: | [12 empty] | Flux Trade Name |  | Single or Multiple Electrodes:
[19 empty] | Weld Metal Thickness(t) |  | Other
Other
GMAW
GTAW
SMAW
TIG

## PQR1 Sheet Edit
PROCEDURE QUALIFICATION RECORDS (PQR)
(As per ASME Section IX - 2021)
| Company Name | [7 empty] | : | Shree Sai Enterprises
| Procedure Qualification Record No. | [7 empty] | : | 2101 | [6 empty] | Date: | 14.03.2022
| WPS No. | [7 empty] | : | 01/Q | 0 | [5 empty] | Date: | 15.01.2022
| Welding Process (es) | [7 empty] | : | GMAW
| Types (Manual Automatic, Semi Auto) | [7 empty] | : | Manual
| Inspection Agency | [7 empty] | : | Quality Concept
JOINTS (QW-402)
| JOINT DETAILS | [9 empty] | WELD DETAIL
| BASE METALS (QW-403) | [9 empty] | POSTWELD HEAT TREATMENT (QW- 407)
| Material Spec: | [5 empty] | IS2062 E250BR | To | IS2062 E250BR |  | Holding Temperature |  | : | N.A
| Type/ Grade |  |  |  | `1 |  | or UNS Number: --- |  | -- |  | Holding time |  | : | N.A
| P- No. | 1 | Group | - | To | P- No. | 1 | Group | - |  | Rate of heating |  | : | N.A
| Thickness of Test Coupon: | [5 empty] | 6mm to 1.6mm |  |  |  | Rate of cooling |  | : | N.A
| Diameter of Test Coupon: | [5 empty] | N.A |  |  |  | Other |  | : | N.A
| Maximum Pass Thickness: | [5 empty] | 2 mm
Other
| FILLER METALS (QW-404) | [9 empty] | GAS (QW-408)
[9 empty] | GMAW | GTAW
| SFA Specification | [7 empty] | A5.20 | N/A |  | Percent Composition
| AWS Classification | [7 empty] | ER70S-6 | N/A |  |  | Gas(es) |  |  | (Mixture) |  | Flow Rate
| Filler Metal F-No | [7 empty] | 6 | N/A | Shielding |  | CO 2 |  |  | NA |  | 100
| Weld Metal Analysis A-No | [7 empty] | 1 | N/A | Trailing |  | N/A |  |  | N/A |  | N/A
| Size of Filler Metal | [7 empty] | 1.2 | N/A | Backing |  | N/A |  |  | N/A |  | N/A
| Filler Metal Product Form | [7 empty] | Solid | N/A | Other
| Supplemental Filler Metal | [7 empty] | N/A | N/A | ELECTRICAL CHARACTERISTICS (QW-409)
| Electrode Flux Classification | [7 empty] | N/A | N/A
| Flux Type | [7 empty] | N/A | N/A
| Flux Trade Name | [7 empty] | N/A | N/A
| Weld Metal Thickness(t) | [7 empty] | 4 mm | N/A | Current |  |  | Direct current
| Other: |  | Weld metal deposited 4 mm leg length | [7 empty] | Polarity : |  |  | DCEP
| POSITION (QW-405) | [9 empty] | Amps : |  |  | See the table |  |  | Volts | See the table
[11 empty] | Tungsten Electrode Size : |  |  | N.A
[11 empty] | Mode of Metal Transfer |  |  | Pulse
| Position of Groove | [5 empty] | 3G |  |  |  | Heat Input: |  |  | 0.9856 | Kj/mm
| Weld Progression(Uphill, Downhill) | [5 empty] | UP HILL |  |  |  | Other |  |  | ----
| Other | [5 empty] | : ----
| PREHEAT (QW-406) | [9 empty] | TECHNIQUE (QW- 410)
| Preheat Temp. |  |  |  |  | (Min.) | 16º C |  |  |  | Travel Speed (range) mm |  |  | Min |  | 187.5 | Max | 225
| Inter Pass Temp. (Max.) | [5 empty] | 168 |  |  |  | String or Weave Bead |  |  | Stringer
| Other | [5 empty] | --- |  |  |  | Oscillation |  |  | N/A
[11 empty] | Multi pass or Single Pass |  |  | Multi pass
[11 empty] | Single or Multiple Electrodes: |  |  | N/A
Other
Page No.: 01-02

## PQR2 Sheet 2 Edit
PROCEDURE QUALIFICATION RECORDS (PQR)
(As per ASME Section IX - 2021)
| Weld Layer (s) | Process | Filler Metal |  | Current |  | Volt Range | Travel | Heat Input
[8 empty] | Speed Range | (Kj / mm)
|  |  | Class | Dia. | Type Polar. | Amp. Range |  | (MM/Min) | (Max.)
(mm)
| 1st Layer | GMAW | ER70S-6 | 0.8 | DCEP | 140~160 | 20~22 | 188 | 1.13
| 2nd Layer | GMAW | ER70S-6 | 0.8 | DCEP | 160~170 | 20~22 | 225 | 1
Tensile Test (QW-150)
| Specimen No. | Width mm | Thickness mm | Area mm² | Ultimate Total Load KN | Ultimate Unit Stress |  | Type of Failure & Location
| -- | -- | -- | -- | -- | -- | -- | --
| -- | -- | -- | -- | -- | -- | -- | --
Guided – Bend Tests (QW-160)
| Type and Figure No. |  |  | Result
| -- |  |  | --
| -- |  |  | --
| -- |  |  | --
| -- |  |  | --
Toughness Tests (QW-170)
| Notch Location | Specimen Size (mm) | Test |  | Impact Values (Joules) |  |  | Average (J)
|  |  | Temp. |  | I | II | III
| NA | NA | NA |  | NA | NA | NA | NA
Fillet-Weld Test (QW-180)
| Fillet Facture Test Result |  | Yes | No | Penetration into Parent Metal: |  |  | Yes | No
| Macro Test Result |  | Yes | No
Other Tests
| Type of Test |  | N.A
| Deposit Analysis |  | N.A
| Other |  | Visual Examination |  | Acceptable Report No. |  |  | VT/2101-01 | DT.17.01.2022
|  |  | Liquid Penetrant Examination |  | Acceptable Report No. |  |  | PT/2101-01 | DT.17.01.2022
| Welder’s Name |  | Mr. RANJEET YADAV |  | Welder Id: | W-01 |  | Clock No: | --
| Tests conducted by |  | M/s. TUV SUD South Asia Pvt. Ltd.
| Laboratory Test No. |  | GD/D(M)/22/000328 |  |  |  |  | DATE: | 14.03.2022
We certify that the statements in this record are correct and that the test welds were prepared, welded & tested in accordance with the requirements of ASME
Sec-IX of the ASME Boiler and Pressure Vassel Code.
WELDING ENGINEER
QUALITY CONCEPT
| DATE: | 14.03.2022 | [6 empty] | Page No.: 02-02

## Welding Data Sheet
|  | WELDING DATA SHEET | [12 empty] | P.Q.R. NO.
ASME-01
COMPANY: |  | M/s. Aurionpro Toshi Automatic Systems Pvt. Ltd. |  |  |  | LOCATION: | [5 empty] | GHAZIABAD
pWPS NO: |  | ASME-11/Q |  |  | Rev. 00 | DATE: | [5 empty] | 23.10.2022
WELDING PROCESS |  | FCAW |  |  |  | DATE OF WELDING | [5 empty] | 25.10.2022
WELDING POSITION |  | 3G |  |  |  | TYPE (S): | [5 empty] | SEMI-AUTO
WELDERS NO (S) |  | W-03 |  |  |  | PROGRESSION: | [5 empty] | UP-HILL
BASE METAL: |  | IS 2062 E250BR |  |  |  | WELDING MACHINE ID: | [5 empty] | AU /QA/CAL-017
TO BASE METAL: |  | IS 2062 E250BR |  |  |  | WELDING CONSUMABLES
HEAT NO |  | A144527 |  |  |  | PROCESS | [5 empty] | BRAND NAME |  |  | LOT NO
DIMENSIONS |  | 300X300X10 MM |  |  |  | FCAW | [5 empty] | MARUTI |  |  | 31007
|  | GAS |  | GAS % | FLOW RATE | 0 | [5 empty] | 0 |  |  | 0
SHIELDING(GTAW) |  | Co2 |  | 100 | 10-15 LPM | 0 | [5 empty] | 0 |  |  | 0
PURGING |  | N.A |  | N.A | N.A
0
JOINT DETAIL | [5 empty] | WELD DETAIL
OTHER : None | [5 empty] | DEPOSITED WELD METAL (t)
WELDING PARAMETER | [12 empty] | PREHEAT : |  | 22°C
Weld Layer | Pass | Filler Metal |  |  | Elect. | Current |  |  | Volts |  |  | Bead | Arc | Welding | Max.Heat Input |  |  | I/ Pass
| No | AWS | AWS | Size | Polarity | [6 empty] | Length | Time | Speed |  |  |  | Temp
|  | SPEC. | NO. | (mm) |  | (A) |  |  | (V) |  |  | (mm) | (S) | (mm/min.) | (kj/mm) |  |  | º C
1 | 1 | 5.20 | E 70S-6 | 0.8 | DCEP | 160 | − | 170 | 22 | − | 27 | 300 | 160 | 112.5 | 1.877333 | − | 2.448 | 35°C
2 | 2 | 5.20 | E 70S-6 | 1.2 | DCEP | 175 | − | 190 | 22 | - | 27 | 300 | 155 | 116.129 | 1.989167 | - | 2.6505 | 190°C
3 | 3 | 5.20 | E 70S-6 | 1.2 | DCEP | 175 | - | 190 | 22 | - | 27 | 300 | 165 | 109.0909 | 2.1175 | - | 2.8215 | 230°C
3 | 4 | 5.20 | E 70S-6 | 1.2 | DCEP | 175 | - | 190 | 22 | - | 27 | 300 | 145 | 124.1379 | 1.860833 | - | 2.4795 | 250°C
4 | 5 | 5.20 | E 70S-6 | 1.2 | DCEP | 175 | - | 190 | 22 | - | 27 | 300 | 135 | 133.3333 | 1.7325 | - | 2.3085 | 198°C
4 | 6 | 5.20 | E 70S-6 | 1.2 | DCEP | 175 | - | 190 | 22 | - | 27 | 300 | 148 | 121.6216 | 1.899333 | - | 2.5308 | 200°C
5 | 7 | 5.20 | E 70S-6 | 1.2 | DCEP | 175 | 0 | 190 | 22 | 0 | 27 | 300 | 160 | 112.5 | 2.053333 | - | 2.736 | -
[6 empty] | BACK WELDING | [11 empty] | 0
6 | 8 | 5.20 | E 70T-1C | 1.2 | DCEP | 160 | 0 | 170 | 22 | 0 | 27 | 300 | 148 | 121.6216 | 1.736533 | - | 2.2644 | 163°C
0
0
0
0
0
0
0
0
0
0
0
0
0 | 0 | 0 | 0 | 0 | 0 | 0 | 0 | 0 | 0 | 0 | 0 | 0 | 0 |  |  |  |  | 0
0 | 0 | 0 | 0 | 0 | 0 | 0 | 0 | 0 | 0 | 0 | 0 | 0 | 0 |  |  |  |  | 0
0 | 0 | 0 | 0 | 0 | 0 | 0 | 0 | 0 | 0 | 0 | 0 | 0 | 0 |  |  |  |  | 0
0 | 0 | 0 | 0 |  | 0 | 0 | 0 | 0 | 0 | 0 | 0 | 0 | 0 |  |  |  |  | 0
POSTHEAT: | N.A.
PWHT: | N.A.
NOTES: | NONE
Witnessed By: | MK KUSHWAHA |  |  |  |  | Reviewed By: |  |  |  | 0 | 0
SIGNATURE: | 0 |  |  |  |  | SIGNATURE: |  |  |  | 0 | 0
DATE: | 0 |  |  |  |  | DATE: |  |  |  | 0 | 0

## PQR1
PROCEDURE QUALIFICATION RECORDS (PQR)
(As per ASME Section IX - 2021)
| Company Name | [7 empty] | : | 0
| Procedure Qualification Record No. | [7 empty] | : | 0 |  | Rev. |  | 00 |  |  | Date: | 04.11.2022
| pWPS No. | [7 empty] | : | 0 |  | Rev. |  | 00 |  |  | Date: | 23.10.2022
| Welding Process (es) | [7 empty] | : | FCAW
| Types (Manual Automatic, Semi Auto) | [7 empty] | : | 0
| Inspection Agency | [7 empty] | : | QUALITY CONCEPT
JOINTS (QW-402)
| JOINT DETAILS | [9 empty] | WELD DETAIL
| BASE METALS (QW-403) | [9 empty] | POSTWELD HEAT TREATMENT (QW- 407)
| Material Spec: | [5 empty] | IS 2062 | To | IS 2062 |  | Holding Temperature |  | : | N.A
| Type/ Grade |  |  |  | E250BR |  | or UNS Number: --- |  | -- |  | Holding time |  | : | N.A
| P- No. | 1 | Group | 1 | To | P- No. | 1 | Group | 1 |  | Rate of heating |  | : | N.A
| Thickness of Test Coupon: | [5 empty] | 10 mm |  |  |  | Rate of cooling |  | : | N.A
| Diameter of Test Coupon: | [5 empty] | N.A |  |  |  | Other |  | : | -
| Maximum Pass Thickness: | [5 empty] | 2.5 mm | [6 empty] | 0
| Other | [5 empty] | --
| FILLER METALS (QW-404) GMAW GTAW | [7 empty] | FCAW | SMAW | GAS (QW-408)
| SFA Specification | [7 empty] | 5.20 | N/A |  | Percent Composition | [5 empty] | Flow Rate (LPM)
| AWS Classification | [7 empty] | E 70S-6 | N/A |  |  | Gas |  |  | (%Mixture)
| Filler Metal F-No | [7 empty] | 6 | N/A | Shielding |  | Co2 |  |  | 100 |  | 10-15
| Weld Metal Analysis A-No | [7 empty] | 1 | N/A | Trailing |  | N.A |  |  | N.A |  | N.A
| Size of Filler Metal (mm) | [7 empty] | 0.8 | N/A | Backing |  | N.A |  |  | N.A |  | N.A
| Filler Metal Product Form | [7 empty] | Solid | N/A | Other |  | -- |  |  | 0 |  | 0
| Supplemental Filler Metal | [7 empty] | N.A | N/A
| Electrode Flux Classification | [7 empty] | N.A | N/A | ELECTRICAL CHARACTERISTICS (QW-409)
| Flux Type | [7 empty] | N.A | N/A
| Flux Trade Name | [7 empty] | N.A | N/A | Current |  |  | Direct current
| Weld Metal Thickness(t) | [7 empty] | 10 mm | N/A | Polarity : |  |  | DCEP
| Other: |  | -- | [7 empty] | Amps : |  |  | See the table |  |  | Volts | See the table
| POSITION (QW-405) | [9 empty] | Tungsten Electrode Size : |  |  | N.A
[11 empty] | Mode of Metal Transfer |  |  | N.A
| Position of Groove | [5 empty] | 3G |  |  |  | Heat Input (Max): |  |  | 2.8215 | Kj/mm
| Weld Progression(Uphill, Downhill) | [5 empty] | 0 |  |  |  | Wire Feed Speed Range: |  |  | 6200 - 7000 mm/Min.
| Other | [5 empty] | : ----
| PREHEAT (QW-406) | [9 empty] | TECHNIQUE (QW- 410)
| Preheat Temp. |  |  |  |  | (Min.) | 35°C |  |  |  | Travel Speed (range) |  |  | Min |  | 109 mm | Max | 133 mm/Min.
| Inter Pass Temp. (Max.) | [5 empty] | 250°C |  |  |  | String or Weave Bead |  |  | Stringer
| Other | [5 empty] | --- |  |  |  | Oscillation |  |  | N/A
[11 empty] | Multi pass or Single Pass |  |  | Multi
[11 empty] | Single or Multiple Electrodes: |  |  | Single
[11 empty] | Other |  |  | ----
Page No.: 01-02

## PQR2
PROCEDURE QUALIFICATION RECORDS (PQR)
(As per ASME Section IX - 2021)
[7 empty] | 0 |  | DATE: 04.11.2022
| Weld Layer (s) | Process | Filler Metal |  | Current |  | Volt Range | Travel | Heat Input
[8 empty] | Speed Range | (Kj / mm)
|  |  | Class | Dia. | Type Polar. | Amp. Range |  | (MM/Min) | (Max.)
(mm)
| 1 | FCAW | E 70S-6 | 1.2 | DCEP | 140 ~ 150 | 22 ~ 27 | 113 | 2.16
| 2 | FCAW | E 70S-6 | 1.2 | DCEP | 150 ~ 160 | 22 ~ 27 | 116 | 2.232
| 3 | FCAW | E 70S-6 | 1.2 | DCEP | 150 ~ 160 | 22 ~ 27 | 109 ~ 124 | 2.376
| 4 | FCAW | E 70S-6 | 1.2 | DCEP | 160 ~ 170 | 22 ~ 27 | 122 ~ 133 | 2.088
Tensile Test (QW-150)
| Specimen No. | Width mm | Thickness mm | Area mm² | Ultimate Total Load KN | Ultimate Unit Stress N/mm² |  | Type of Failure & Location
| T1 | 25.31 | 10.31 | 260.94 | 122 | 476 |  | Ductile fracture from Parent Metal
| T2 | 25.06 | 10.27 | 257.36 | 123 | 477 |  | Ductile fracture from Parent Metal
Guided – Bend Tests (QW-160)
| Type and Figure No. |  |  | Observation |  |  |  | Result
| FB-1 FACE BEND (Mandrel dia 4t at 180°) |  |  | No cracks or openings observed at bend surface. |  |  |  | ACCEPTABLE
| FB-2 FACE BEND (Mandrel dia 4t at 180°) |  |  | No cracks or openings observed at bend surface. |  |  |  | ACCEPTABLE
| RB-1 SIDE BEND (Mandrel dia 4t at 180°) |  |  | No cracks or openings observed at bend surface. |  |  |  | ACCEPTABLE
| RB-2 SIDE BEND (Mandrel dia 4t at 180°) |  |  | No cracks or openings observed at bend surface. |  |  |  | ACCEPTABLE
Toughness Tests (QW-170)
| Notch Location | Specimen Size (mm) | Test |  | Impact Values (Joules) |  |  | Average (J)
|  |  | Temp. |  | I | II | III
| NA | NA | NA |  | NA | NA | NA | NA
| 0 | 0 | 0 |  | 0 | 0 | 0 | 0
| 0 | 0 | 0 |  | 0 | 0 | 0 | 0
| 0 | 0 | 0 |  | 0 | 0 | 0 | 0
| 0 | 0 | 0 |  | 0 | 0 | 0 | 0
Fillet-Weld Test (QW-180)
| Fillet Facture Test Result |  | N.A | Yes | No | Penetration into Parent Metal:
| Macro Test Result |  | N.A | Yes | No
Other Tests
| Type of Test |  | N.A
| Deposit Analysis |  | N.A
| Other |  | Visual Examination |  | Acceptable Report No. |  |  | PQR/VT-01 | DT. 25.10.2022
|  |  | Liquid Penetrant Examination |  | Acceptable Report No. |  |  | PQR/PT-01 | DT. 25.10.2022
| Welder’s Name |  | Mr. SUGAN SHARMA |  | Welder Id: | W-01 |  | Clock No: | --
| Tests conducted by |  | M/s. Elmech Labs Pvt. Ltd.
| Laboratory Test No. |  | ULR-TR79804000001478 |  |  |  |  | DATE: | 03.11.2022
We certify that the statements in this record are correct and that the test welds were prepared, welded & tested in accordance with the requirements of ASME
Sec-IX of the ASME Boiler and Pressure Vassel Code.
QA/QC MANAGER
DS INFRATECH
| DATE: | 04.11.2022 | [6 empty] | Page No.: 02-02
YES
NO

## WPS1
WELDING PROCEDURE SPECIFICATIONS (WPS)
(As per ASME Section IX - 2021)
| Company Name: |  | M/s DS INFRATECH
| Welding Procedure Specification No: |  | ASME/WPS-01 |  | Rev.01 |  |  | Date: | 04.11.2022
| Supporting PQR No.: |  | ASME/PQR-01 |  | Rev.00 |  |  | Date: | 04.11.2022
| Welding Process |  | FCAW |  |  |  |  | Type(s): | SEMI-AUTO
| Inspection Agency: |  | QUALITY CONCEPT |  |  |  |  | (Automatic, Manual, Machine, or Semi-Auto)
JOINTS (QW-402)
| Groove Angle |  |  | 60° ± 5°
| Root Gap |  |  | 1.5 to 2.5 mm
| Root Face |  |  | 1.0 to 2.0 mm
Backing:
| Backing Material (Type): |  |  | N.A
Sketches, Production Drawings, Weld Symbols, or Written Description should show
the general arrangement of the parts to he welded. Where applicable, the details of weld
groove may be specified.
Sketches may be attached to illustrate joint design, weld layers, and bead squence (e.g.,
| for toughness processures, for multiple press procedures, etc.) | [7 empty] | JOINT DETAILS
* BASE METALS (QW-403)
| P. No.: | 1 | Group No | 1 |  | to P. No: | 1 |  | Group No.: | 1
OR
Specification and type, grade, or UNS Number
to Specification and type, grade, or UNS Number
or
| Chem. Analysis and Mech. Prop. |  |  | IS 2062 | or Equivalent
| to Chem, Analysis and Mech. Prop. |  |  | IS 2062 | or Equivalent
Thickness Range:
| Base Metal without Impact: |  | Groove | 5 TO 10 mm |  |  |  | Fillet | ALL
| Base Metal with Impact: |  | Groove | N.A |  |  |  | Fillet | N.A
| Maximum Pass Thickness ≤ 1/2 in. (13 mm) |  |  | Yes |  |  |  | No
| Other |  | --
* FILLER METALS (QW-404)
[5 empty] | FCAW |  |  |  | GMAW
| Spec. No. (SFA) |  |  |  | 5.20 |  |  |  | N.A
| AWS No. (Class) |  |  |  | E 70S-6 |  |  |  | N.A
| F. No. |  |  |  | 6 |  |  |  | N.A
| A. No. |  |  |  | 1 |  |  |  | N.A
| Size of Filler Metals |  |  |  | 0.8 |  |  |  | N.A
| Filler Metal Product Form |  |  |  | Solid |  |  |  | N.A
| Suplimental Filler Metal |  |  |  | N.A |  |  |  | N.A
Weld metal Deposited Thickness
| Groove |  |  |  | 10 mm |  |  |  | N.A
| Fillet |  |  |  | ALL |  |  |  | N.A
| Electrode-Flux (Class) |  |  |  | N.A |  |  |  | N.A
| Flux Type |  |  |  | N.A |  |  |  | N.A
| Flux Trade Name |  |  |  | N.A |  |  |  | N.A
| Consumable Insert |  |  |  | N.A |  |  |  | N.A
| Other |  |  |  | -- |  |  |  | --
*Each base metal-filler metal combination should be specified individually.
PAGE: 01 OF 02
Yes
No
Metal
Nonfusing Metal
Nonmetallic
Others

## WPS2
WELDING PROCEDURE SPECIFICATIONS (WPS)
(As per ASME Section IX - 2021)
[12 empty] | WPS #: |  | ASME/WPS-01 |  |  | Rev. | 01
| POSITIONS (QW-405) | [6 empty] | POSTWELD HEAT TREATMENT (QW-407)
| Position(s) of Groove : |  |  | 3G |  |  |  | Temperature Range | [7 empty] | N.A
| Welding Progression : |  |  | Up | √ | Down |  | Time Range | [7 empty] | N.A
| Position (s) of Fillet: |  |  | ALL |  |  |  | Other | [7 empty] | --
| Other: |  |  | --
| PREHEAT (QW-406) | [6 empty] | GAS (QW-408)
Percent Composition
| Preheat Temp. (Min): |  |  | 35°C | [6 empty] | Gas(es) |  |  | (Mixture) |  |  | Flow Rate
| Inter pass Temp.(Max.) |  |  | 250°C |  |  |  | Shielding |  |  | Co2 |  |  | 100% |  |  | 10-15
| Preheat Maintenance |  |  | N.A |  |  |  | Trailing |  |  | N.A. |  |  | N.A. |  |  | N.A.
| Other |  |  | -- |  |  |  | Backing |  |  | N.A. |  |  | N.A. |  |  | N.A.
[8 empty] | Other |  | -- |  |  |  | -- |  |  | --
ELECTRICAL CHARACTERISTICS (QW-409)
| Weld Layer (s) |  | Process |  | Filler Metal |  |  |  | Current |  |  |  | Volt Range |  |  | Travel Speed Range (MM/Min) | Heat Input (Kj/mm Max.)
[5 empty] | Class |  | Dia. (mm) |  | Current & Polarity | Amp. Range
| 1 |  | FCAW |  | E 70S-6 |  | 0.8 |  | DCEP | 160 | ~ | 170 | 22 | ~ | 27 | 113 | 2.16
| 2 |  | FCAW |  | E 70S-6 |  | 1.2 |  | DCEP | 175 | ~ | 190 | 22 | ~ | 27 | 116 | 2.232
| 3 |  | FCAW |  | E 70S-6 |  | 1.2 |  | DCEP | 150 | ~ | 160 | 22 | ~ | 27 | 109 ~ 124 | 2.376
| 4 |  | FCAW |  | E 70S-6 |  | 1.2 |  | DCEP | 160 | ~ | 170 | 22 | ~ | 27 | 122 ~ 133 | 2.088
| Note: | Multi pass run may be done within the specified weld size.
| Pulsing current | [5 empty] | Not allowed |  |  | Heat Input (Max) | [5 empty] | 2.8215 | Kj/mm
| Tungsten Electrode Size and Type | [5 empty] | N.A
| Mode of Metal Transfer for GMAW | [5 empty] | N.A
| Electrode Wire feed speed range | [5 empty] | 6200 - 7000 mm/Min.
| Other: - | [5 empty] | --
TECHNIQUE (QW-410)
| String or Weave Bead | [7 empty] | STRING or WEAVE (3.0 times of core dia )
| Orifice, Nozzle or Gas Cup Size | [7 empty] | 16 - 18 MM
| Initial and Interpass Cleaning (Brushing, Grinding etc.) | [7 empty] | BRUSHING & GRINDING AS NECESSARY.
| Method of Back Gouging | [7 empty] | N/A
| Oscillation | [7 empty] | N/A
| Contact Tube to Work Distance | [7 empty] | 5 - 6 MM
| Multiple or Single Pass (per side) | [7 empty] | ALLOWED
| Multiple or Single Electrodes | [7 empty] | N/A
| Electrode Spacing. | [7 empty] | N.A
| Peening | [7 empty] | NOT ALLOWED
| Others | [7 empty] | --
a). Clean weld area 1” both sides thoroughly prior to start of welding.
b). Min. Preheat must be maintain during tacking & welding operation.
c). Weld shall be cleaned after each pass after completing welding remove all slag and projections.
QA/QC MANAGER
DS INFRATECH
| DATE: | 04.11.2022 | [14 empty] | PAGE: 02 OF 02