## Sheet1
GCWC orp.
Gulf Coast Welding Corp.
[21 empty] | Houston, Texas | [13 empty] | PQR 041A.XLS
QW-483 PROCEDURE QUALIFICATION RECORD
| PROCEDURE QUALIFICATION RECORD NO. | [13 empty] | 041A | [21 empty] | DATE |  |  | 2003-08-07
| WELDING PROCEDURE SPECIFICATION NO. | [13 empty] | '041-1
| WELDING PROCESS(ES) | [7 empty] | SMAW - GTAW
| TYPE(S) |  |  | MANUAL
JOINTS (QW-402)
CORROSION-RESISTANT OVERLAY
.125" - .1875"
.500"
GROOVE DESIGN OF TEST COUPON
| BASE METALS (QW-403) | [20 empty] | POST WELD HEAT TREATMENT (QW-407)
| MATERIAL SPECIFICATION | [8 empty] | SA-487 | [11 empty] | TEMPERATURE
| TYPE OR GRADE | [5 empty] | GRADE 11 | [14 empty] | TIME
| P-NO. |  | 4 GR.1 | [8 empty] | TO P-NO. |  | N/A | [7 empty] | OTHER
| THICKNESS OF TEST COUPON | [10 empty] | .500"
| DIAMETER OF TEST COUPON | [9 empty] | N/A
| OTHER | [20 empty] | GAS (QW-408)
PERCENT COMPOSITION
[26 empty] | GAS(ES) | [5 empty] | MIXTURE |  |  |  |  | FLOW RATE
[22 empty] | SHIELDING |  |  |  | ARGON | [5 empty] | 100% |  |  |  |  | 50 CFH
[22 empty] | TRAILING |  |  |  | N/A | [5 empty] | N/A |  |  |  |  | N/A
| FILLER METALS (QW-404) | [20 empty] | BACKING |  |  |  | N/A | [5 empty] | N/A |  |  |  |  | N/A
[10 empty] | GMAW | [6 empty] | SMAW
| SFA SPECIFICATION | [8 empty] | 5.14 | [6 empty] | 5.14 |  |  |  |  | ELECTRICAL CHARACTERISTICS (QW-409)
| AWS CLASSIFICATION | [8 empty] | ERNICRMO- |  |  | 3 |  |  |  | ERNICRMO- |  |  | 3 |  | CURRENT |  |  | DCEP
| FILLER METAL F-NO. | [8 empty] | 43 | [6 empty] | 43 |  |  |  |  | POLARITY |  |  | REVERSE
| WELD METAL A-NO. | [8 empty] | ERNICRMO- |  |  | 3 |  |  |  | ERNICRMO- |  |  | 3 |  | AMPS | 30 - 34
| SIZE OF FILLER METAL | [8 empty] | 5/32" | [6 empty] | 1/8" |  |  |  |  | VOLTS | 180 - 194
| OTHER | [20 empty] | TUNGSTEN ELECTRODE SIZE | [8 empty] | N/A
| DEPOSITED WELD METAL | [8 empty] | .15625" | [11 empty] | OTHER
| POSITION (QW-405) | [20 empty] | TECHNIQUE (QW-410)
| POSITION OF GROOVE | [7 empty] | 1G | [12 empty] | TRAVEL SPEED |  |  |  |  | 6 - 8 IPM
| WELD PROGRESSION | [6 empty] | FLAT | [13 empty] | STRING OR WEAVE BEAD | [7 empty] | STRING
| OTHER | [20 empty] | MULTIPASS OR SINGLE PASS | [9 empty] | SINGLE LAYER
[22 empty] | SINGLE OR MULTIPLE ELECTRODES | [10 empty] | SINGLE
OTHER
PREHEAT (QW-406)
| PREHEAT TEMPERATURE | [8 empty] | 300 DEG. F.
| INTERPASS TEMPERATURE | [8 empty] | 650 DEG. F. MAX.
OTHER
PQR NO. |  |  |  | 041A | [31 empty] | PQR 041A.XLS
TENSILE TEST (QW-150)
| SPECIMEN NUMBER | [10 empty] | WIDTH |  |  |  | THICKNESS |  |  | AREA |  |  |  | ULTIMATE TOTAL LOAD LB | [5 empty] | ULTIMATE UNIT STRESS PSI |  |  |  | TYPE OF FAILURE & LOCATION
N/A
N/A
N/A
N/A
GUIDED BEND TESTS (QW-160)
| FIGURE NUMBER | [14 empty] | TYPE | [12 empty] | RESULTS
| QW-462.2 | [14 empty] | SIDE BEND | [12 empty] | SATISFACTORY
| QW-462.2 | [14 empty] | SIDE BEND | [12 empty] | SATISFACTORY
| QW-462.2 | [14 empty] | SIDE BEND | [12 empty] | SATISFACTORY
| QW-462.2 | [14 empty] | SIDE BEND | [12 empty] | SATISFACTORY
TOUGHNESS TEST (QW-170)
|  | SPECIMEN NUMBER |  |  |  | NOTCH LOCATION | [5 empty] | NOTCH TYPE |  |  |  | TEST TEMP. |  |  | IMPACT VALUES |  |  |  | LATERAL EXPANSION | [9 empty] | DROP WEIGHT
[23 empty] | % SHEAR | [5 empty] | MILS |  |  |  | BREAK |  |  |  |  | NO BREAK
OTHER TESTS
| TYPE OF TEST |  |  |  |  | VISUAL EXAMINATION PER QW302.4 & QW195 - SATISFACTORY & LIQUID DYE PENETRANT- SATISFACTORY
DEPOSIT ANALYSIS
OTHER
| WELDERS NAME |  |  |  |  | D.COLLINS, J.LOPEZ, A.CORTES | [16 empty] | CLOCK NO. |  |  |  |  | 3239, 3319, 3320 | [6 empty] | STAMP NO. |  |  |  |  | F,J,C
| TESTS CONDUCTED BY | [7 empty] | W.H. LABORATORIES
| LABORATORY TEST NUMBER | [10 empty] | 03-0806-32
WE CERTIFY THAT THE STATEMENTS IN THIS RECORD ARE CORRECT AND THAT THE WELDS WERE
PREPARED, WELDED, AND TESTED IN ACCORDANCE WITH THE REQUIREMENTS OF SECTION IX OF THE ASME CODE.
[18 empty] | MANUFACTURER | [5 empty] | GULF COAST WELDING CORP.
[18 empty] | BY |  |  |  | M. S. LOPEZ | [11 empty] | DATE |  |  | 2003-08-07